## Sheet1
ID | Al2O3 | SiO2 | Fe2O3 | K2O | Na2O | MgO | CaO | P2O5 | MnO | TiO2
FH_JA_01 | 12.675 | 75.612 | 2.083 | 2.959 | 0.642 | 0.314 | 0.452 | 0.217 | 0.026 | 0.487
FH_JA_02 | 13.591 | 73.655 | 1.993 | 3.436 | 1.248 | 0.253 | 0.395 | 0.087 | 0.021 | 0.288
FH_JA_03 | 12.8 | 73.054 | 2.779 | 2.634 | 0.654 | 0.324 | 0.559 | 0.135 | 0.021 | 0.571
FH_JA_04 | 11.516 | 76.202 | 2.483 | 2.105 | 0.423 | 0.286 | 0.723 | 0.196 | 0.02 | 0.446
FH_JA_05 | 23.33 | 53.425 | 8.668 | 1.186 | 0.47 | 0.977 | 0.409 | 0.069 | 0.02 | 0.678
FH_MW_06 | 19.399 | 64.432 | 4.768 | 1.791 | 0.404 | 0.471 | 0.265 | 0.067 | 0.015 | 0.612
FH_MW_07 | 16.57 | 66.857 | 4.239 | 1.951 | 0.472 | 0.378 | 0.482 | 0.149 | 0.02 | 0.625
FH_MW_08 | 17.519 | 66.015 | 4.097 | 1.364 | 0.445 | 0.35 | 0.19 | 0.083 | 0.025 | 0.545
FH_MW_09 | 17.12 | 63.363 | 4.959 | 2.429 | 0.644 | 0.715 | 0.561 | 0.091 | 0.018 | 0.746
FH_MW_10 | 12.92 | 68.281 | 3.553 | 2.796 | 0.905 | 0.51 | 0.789 | 0.248 | 0.02 | 0.586
FH_MW_11 | 14.52 | 62.851 | 4.241 | 2.863 | 1.442 | 0.803 | 1.966 | 0.156 | 0.022 | 0.661
FH_MW_12 | 18.901 | 63.085 | 4.469 | 1.667 | 0.43 | 0.416 | 0.279 | 0.057 | 0.029 | 0.498
FH_MW_13 | 12.888 | 69.95 | 2.967 | 2.297 | 0.506 | 0.329 | 0.232 | 0.09 | 0.026 | 0.493
FH_MW_14 | 21.487 | 54.021 | 7.407 | 1.311 | 0.408 | 0.502 | 0.299 | 0.057 | 0.025 | 0.762
FH_MW_15 | 16.6 | 65.583 | 3.597 | 2.484 | 0.711 | 0.516 | 0.665 | 0.079 | 0.025 | 0.513
FH_MW_16 | 11.137 | 69.911 | 2.682 | 2.26 | 0.763 | 0.153 | 0.196 | 0.098 | 0.019 | 0.467
FH_MW_17 | 11.697 | 72.009 | 2.366 | 3.094 | 1.265 | 0.307 | 0.524 | 0.148 | 0.018 | 0.346
FH_MW_18 | 12.557 | 68.831 | 3.204 | 2.791 | 1.169 | 0.411 | 0.956 | 0.177 | 0.018 | 0.431
FH_MW_19 | 21.303 | 65.628 | 3.435 | 0.204 | 0.447 | 0.214 | 0.352 | 0.045 | 0.028 | 0.261